## ASTM D-2584
N° of Sample | Crucible weight (g) | Crucible + specimen weight (g) |  | Specimen Weight | Residue Weight | "Fiber Weight"
|  | Before burn | After burn | W1 (g) | wm (g) | wf (g)
1 | 49.3 | 60.471 | 57.138 | 11.171 | 3.333 | 7.838 | 0.01988621
2 | 49.161 | 60.426 | 56.623 | 11.265 | 3.803 | 7.462
3 | 50.099 | 60.237 | 57.216 | 10.138 | 3.021 | 7.117
4 | 50.468 | 61.919 | 58.169 | 11.451 | 3.75 | 7.701
Average | 49.757 | 60.76325 | 57.2865 | 11.00625 | 3.47675 | 7.5295
Stand. Deviation | 0.6289012 | 0.7771411 | 0.6444794 | 0.5904108 | 0.3694486 | 0.315857
Aver. Deviation | 0.5265 | 0.577875 | 0.44125 | 0.434125 | 0.29975 | 0.24
N° of Sample | Ignition Loss (Weight Fraction %) | Sample Average (%) | Standard Deviation (%) | Ignition Loss Range | Fiber Glass Density [E] (g/cm3) | Resin Density (g/cm3)
1 | 0.7016382 | 0.6846434 | 0.01718176 | 0.03960655 | 2.57 | 1.2
2 | 0.6624057 | 0.6846434 | 0.01718176 | 0.03960655 | 2.57 | 1.2
3 | 0.7020122 | 0.6846434 | 0.01718176 | 0.03960655 | 2.57 | 1.2
4 | 0.6725177 | 0.6846434 | 0.01718176 | 0.03960655 | 2.57 | 1.2
Average | 0.6846434 | 0.6846434 | 0.01718176 | 0.03960655 | 2.57 | 1.2
Stand. Deviation | 0.0202653 | 0 | 0 | 0 | 0 | 0
Aver. Deviation | 0.01718176 | 0 | 0 | 0 | 0 | 0
N° of Sample | Wf | Wm | Laminate Density (g/cm3) | Fibre Volume Fraction | Matrix Volume Fraction
1 | 0.7016382 | 0.2983618 | 1.91701 | 0.5233646 | 0.4766354
2 | 0.6624057 | 0.3375943 | 1.855033 | 0.4781262 | 0.5218738
3 | 0.7020122 | 0.2979878 | 1.91762 | 0.5238105 | 0.4761895
4 | 0.6725177 | 0.3274823 | 1.870621 | 0.489504 | 0.510496
Average | 0.6846434 | 0.3153566 | 1.890071 | 0.5037013 | 0.4962987
Stand. Deviation | 0.0202653 | 0.0202653 | 0.03209694 | 0.02342842 | 0.02342842
Aver. Deviation | 0.01718176 | 0.01718176 | 0.02724411 | 0.01988621 | 0.01988621